## Sheet1
1/T | ln strain rate | Strain | σ/σmax | ε͘΄
0.0008176615 | -2.302585 | 0.1 | 0.3759904 | 0.1
0.000785546 | -2.302585 | 0.1 | 0.3098439 | 0.1
0.0007558579 | -2.302585 | 0.1 | 0.1724809 | 0.1
0.0008176615 | 0 | 0.1 | 0.5332581 | 0.4676316
0.000785546 | 0 | 0.1 | 0.4556662 | 0.4676316
0.0007558579 | 0 | 0.1 | 0.2954767 | 0.4676316
0.0008176615 | 2.302585 | 0.1 | 0.6358598 | 0.8352633
0.000785546 | 2.302585 | 0.1 | 0.5521926 | 0.8352633
0.0007558579 | 2.302585 | 0.1 | 0.406252 | 0.8352633
0.0008176615 | 2.70805 | 0.1 | 0.6682277 | 0.9
0.000785546 | 2.70805 | 0.1 | 0.5906331 | 0.9
0.0007558579 | 2.70805 | 0.1 | 0.4494652 | 0.9
0.0008176615 | -2.302585 | 0.2 | 0.4937377 | 0.1
0.000785546 | -2.302585 | 0.2 | 0.3842379 | 0.1
0.0007558579 | -2.302585 | 0.2 | 0.2800874 | 0.1
0.0008176615 | 0 | 0.2 | 0.6709979 | 0.4676316
0.000785546 | 0 | 0.2 | 0.5589504 | 0.4676316
0.0007558579 | 0 | 0.2 | 0.4384056 | 0.4676316
0.0008176615 | 2.302585 | 0.2 | 0.8169281 | 0.8352633
0.000785546 | 2.302585 | 0.2 | 0.7192392 | 0.8352633
0.0007558579 | 2.302585 | 0.2 | 0.6011148 | 0.8352633
0.0008176615 | 2.70805 | 0.2 | 0.8678748 | 0.9
0.000785546 | 2.70805 | 0.2 | 0.7732776 | 0.9
0.0007558579 | 2.70805 | 0.2 | 0.6628442 | 0.9
0.0008176615 | -2.302585 | 0.3 | 0.5525637 | 0.1
0.000785546 | -2.302585 | 0.3 | 0.4442581 | 0.1
0.0007558579 | -2.302585 | 0.3 | 0.3290813 | 0.1
0.0008176615 | 0 | 0.3 | 0.7329658 | 0.4676316
0.000785546 | 0 | 0.3 | 0.6090213 | 0.4676316
0.0007558579 | 0 | 0.3 | 0.5000549 | 0.4676316
0.0008176615 | 2.302585 | 0.3 | 0.8947564 | 0.8352633
0.000785546 | 2.302585 | 0.3 | 0.7992592 | 0.8352633
0.0007558579 | 2.302585 | 0.3 | 0.6779414 | 0.8352633
0.0008176615 | 2.70805 | 0.3 | 0.9445346 | 0.9
0.000785546 | 2.70805 | 0.3 | 0.8563209 | 0.9
0.0007558579 | 2.70805 | 0.3 | 0.7320653 | 0.9
0.0008176615 | -2.302585 | 0.4 | 0.5769529 | 0.1
0.000785546 | -2.302585 | 0.4 | 0.4667095 | 0.1
0.0007558579 | -2.302585 | 0.4 | 0.3527399 | 0.1
0.0008176615 | 0 | 0.4 | 0.7568164 | 0.4676316
0.000785546 | 0 | 0.4 | 0.6298868 | 0.4676316
0.0007558579 | 0 | 0.4 | 0.5370113 | 0.4676316
0.0008176615 | 2.302585 | 0.4 | 0.9298453 | 0.8352633
0.000785546 | 2.302585 | 0.4 | 0.8318554 | 0.8352633
0.0007558579 | 2.302585 | 0.4 | 0.7046947 | 0.8352633
0.0008176615 | 2.70805 | 0.4 | 0.9754552 | 0.9
0.000785546 | 2.70805 | 0.4 | 0.8763661 | 0.9
0.0007558579 | 2.70805 | 0.4 | 0.7599773 | 0.9
0.0008176615 | -2.302585 | 0.5 | 0.5847256 | 0.1
0.000785546 | -2.302585 | 0.5 | 0.4411507 | 0.1
0.0007558579 | -2.302585 | 0.5 | 0.3638687 | 0.1
0.0008176615 | 0 | 0.5 | 0.7534646 | 0.4676316
0.000785546 | 0 | 0.5 | 0.6347049 | 0.4676316
0.0007558579 | 0 | 0.5 | 0.5162026 | 0.4676316
0.0008176615 | 2.302585 | 0.5 | 0.9459841 | 0.8352633
0.000785546 | 2.302585 | 0.5 | 0.848081 | 0.8352633
0.0007558579 | 2.302585 | 0.5 | 0.7542181 | 0.8352633
0.0008176615 | 2.70805 | 0.5 | 0.9954678 | 0.9
0.000785546 | 2.70805 | 0.5 | 0.9035394 | 0.9
0.0007558579 | 2.70805 | 0.5 | 0.8113673 | 0.9
0.0008176615 | -2.302585 | 0.6 | 0.5875667 | 0.1
0.000785546 | -2.302585 | 0.6 | 0.4188233 | 0.1
0.0007558579 | -2.302585 | 0.6 | 0.3419122 | 0.1
0.0008176615 | 0 | 0.6 | 0.7644796 | 0.4676316
0.000785546 | 0 | 0.6 | 0.6356825 | 0.4676316
0.0007558579 | 0 | 0.6 | 0.5086175 | 0.4676316
0.0008176615 | 2.302585 | 0.6 | 0.9432208 | 0.8352633
0.000785546 | 2.302585 | 0.6 | 0.8436328 | 0.8352633
0.0007558579 | 2.302585 | 0.6 | 0.7208489 | 0.8352633
0.0008176615 | 2.70805 | 0.6 | 1 | 0.9
0.000785546 | 2.70805 | 0.6 | 0.8881465 | 0.9
0.0007558579 | 2.70805 | 0.6 | 0.7768659 | 0.9
0.0008176615 | -2.302585 | 0.7 | 0.591333 | 0.1
0.000785546 | -2.302585 | 0.7 | 0.5023592 | 0.1
0.0007558579 | -2.302585 | 0.7 | 0.3864275 | 0.1
0.0008176615 | 0 | 0.7 | 0.7775029 | 0.4676316
0.000785546 | 0 | 0.7 | 0.6780156 | 0.4676316
0.0007558579 | 0 | 0.7 | 0.5373561 | 0.4676316
0.0008176615 | 2.302585 | 0.7 | 0.9377951 | 0.8352633
0.000785546 | 2.302585 | 0.7 | 0.8369991 | 0.8352633
0.0007558579 | 2.302585 | 0.7 | 0.7162516 | 0.8352633
0.0008176615 | 2.70805 | 0.7 | 0.9776339 | 0.9
0.000785546 | 2.70805 | 0.7 | 0.8654768 | 0.9
0.0007558579 | 2.70805 | 0.7 | 0.7641272 | 0.9